## Sheet1
UUID | Material | ProductGroup | Coating GSM | GL Thickness | GL Min | GL Max | CR Thickness | CR Min | CR Max | HR Thickness | HR Min | HR Max
10001 | GLAZ70CFPR | GL | 70 | 0.250 | 0.245 | 0.255 | 0.23 | 0.225 | 0.235 | 2 | 1.6 | 2
10002 | GLAZ70CFPR | GL | 70 | 0.270 | 0.265 | 0.275 | 0.25 | 0.245 | 0.255 | 2 | 1.6 | 2
10003 | GLAZ70CFPR | GL | 70 | 0.290 | 0.285 | 0.295 | 0.27 | 0.265 | 0.275 | 2 | 1.6 | 2.5
10004 | GLAZ70CFPR | GL | 70 | 0.300 | 0.295 | 0.305 | 0.28 | 0.275 | 0.285 | 2 | 1.6 | 2.5
10005 | GLAZ70CFPR | GL | 70 | 0.320 | 0.315 | 0.325 | 0.30 | 0.295 | 0.305 | 2 | 1.6 | 2.5
10006 | GLAZ70CFPR | GL | 70 | 0.350 | 0.345 | 0.355 | 0.33 | 0.325 | 0.335 | 2 | 1.6 | 2.5
10007 | GLAZ70CFPR | GL | 70 | 0.370 | 0.365 | 0.375 | 0.35 | 0.345 | 0.355 | 2 | 1.6 | 2.5
10008 | GLAZ70CFPR | GL | 70 | 0.400 | 0.395 | 0.405 | 0.38 | 0.375 | 0.385 | 2.2 | 1.6 | 2.5
10009 | GLAZ70CFPR | GL | 70 | 0.420 | 0.415 | 0.425 | 0.395 | 0.39 | 0.4 | 2.2 | 1.6 | 2.5
10010 | GLAZ70CFPR | GL | 70 | 0.440 | 0.435 | 0.445 | 0.42 | 0.415 | 0.425 | 2.2 | 1.6 | 2.5
10011 | GLAZ70CFPR | GL | 70 | 0.470 | 0.465 | 0.475 | 0.45 | 0.445 | 0.455 | 2.5 | 1.6 | 2.5
10012 | GLAZ70CFPR | GL | 70 | 0.570 | 0.565 | 0.575 | 0.55 | 0.545 | 0.555 | 2.5 | 1.6 | 2.5
10013 | GLAZ70CFPR | GL | 70 | 0.670 | 0.665 | 0.675 | 0.65 | 0.645 | 0.655 | 2.5 | 2.2 | 3
10014 | GLAZ70CFPR | GL | 70 | 0.770 | 0.765 | 0.775 | 0.75 | 0.745 | 0.755 | 2.8 | 2.5 | 3.2
10015 | GLAZ70CFPR | GL | 70 | 0.870 | 0.865 | 0.875 | 0.85 | 0.845 | 0.855 | 2.8 | 2.8 | 3.2
10016 | GLAZ70CFPR | GL | 70 | 0.970 | 0.965 | 0.975 | 0.950 | 0.945 | 0.955 | 3 | 2.8 | 3.2
10017 | GLAZ70CF | GL | 70 | 0.250 | 0.245 | 0.255 | 0.23 | 0.225 | 0.235 | 2 | 1.6 | 2
10018 | GLAZ70CF | GL | 70 | 0.270 | 0.265 | 0.275 | 0.24 | 0.235 | 0.245 | 2 | 1.6 | 2
10019 | GLAZ70CF | GL | 70 | 0.290 | 0.285 | 0.295 | 0.27 | 0.265 | 0.275 | 2 | 1.6 | 2.5
10020 | GLAZ70CF | GL | 70 | 0.300 | 0.295 | 0.305 | 0.28 | 0.275 | 0.285 | 2 | 1.6 | 2.5
10021 | GLAZ70CF | GL | 70 | 0.310 | 0.305 | 0.315 | 0.290 | 0.285 | 0.295 | 2 | 1.6 | 2.5
10022 | GLAZ70CF | GL | 70 | 0.350 | 0.345 | 0.355 | 0.33 | 0.325 | 0.335 | 2 | 1.6 | 2.5
10023 | GLAZ70CF | GL | 70 | 0.370 | 0.365 | 0.375 | 0.35 | 0.345 | 0.355 | 2 | 1.6 | 2.5
10024 | GLAZ70CF | GL | 70 | 0.400 | 0.395 | 0.405 | 0.38 | 0.375 | 0.385 | 2.2 | 1.6 | 2.5
10025 | GLAZ70CF | GL | 70 | 0.420 | 0.415 | 0.425 | 0.395 | 0.39 | 0.40 | 2.2 | 1.6 | 2.5
10026 | GLAZ70CF | GL | 70 | 0.440 | 0.435 | 0.445 | 0.42 | 0.415 | 0.425 | 2.2 | 1.6 | 2.5
10027 | GLAZ70CF | GL | 70 | 0.470 | 0.465 | 0.475 | 0.45 | 0.445 | 0.455 | 2.5 | 1.6 | 2.5
10028 | GLAZ70CF | GL | 70 | 0.570 | 0.565 | 0.575 | 0.55 | 0.545 | 0.555 | 2.5 | 1.6 | 2.5
10029 | GLAZ70CF | GL | 70 | 0.670 | 0.665 | 0.675 | 0.65 | 0.645 | 0.655 | 2.5 | 2.2 | 3
10030 | GLAZ70CF | GL | 70 | 0.770 | 0.765 | 0.775 | 0.75 | 0.745 | 0.755 | 2.8 | 2.5 | 3.2
10031 | GLAZ70CF | GL | 70 | 0.870 | 0.865 | 0.875 | 0.85 | 0.845 | 0.855 | 2.8 | 2.8 | 3.2
10032 | GLAZ70CF | GL | 70 | 0.970 | 0.965 | 0.975 | 0.95 | 0.945 | 0.955 | 3 | 2.8 | 3.2
10033 | GLAZ150CF | GL | 150 | 0.250 | 0.245 | 0.255 | 0.21 | 0.205 | 0.215 | 2 | 1.6 | 2
10034 | GLAZ150CF | GL | 150 | 0.270 | 0.265 | 0.275 | 0.23 | 0.225 | 0.235 | 2 | 1.6 | 2
10035 | GLAZ150CF | GL | 150 | 0.290 | 0.285 | 0.295 | 0.25 | 0.245 | 0.255 | 2 | 1.6 | 2.5
10036 | GLAZ150CF | GL | 150 | 0.300 | 0.295 | 0.305 | 0.26 | 0.255 | 0.265 | 2 | 1.6 | 2.5
10037 | GLAZ150CF | GL | 150 | 0.320 | 0.315 | 0.325 | 0.28 | 0.275 | 0.285 | 2 | 1.6 | 2.5
10038 | GLAZ150CF | GL | 150 | 0.350 | 0.345 | 0.355 | 0.31 | 0.305 | 0.315 | 2 | 1.6 | 2.5
10039 | GLAZ150CF | GL | 150 | 0.370 | 0.365 | 0.375 | 0.33 | 0.325 | 0.335 | 2 | 1.6 | 2.5
10040 | GLAZ150CF | GL | 150 | 0.400 | 0.395 | 0.405 | 0.36 | 0.355 | 0.365 | 2.2 | 1.6 | 2.5
10041 | GLAZ150CF | GL | 150 | 0.420 | 0.415 | 0.425 | 0.38 | 0.375 | 0.385 | 2.2 | 1.6 | 2.5
10042 | GLAZ150CF | GL | 150 | 0.410 | 0.405 | 0.415 | 0.370 | 0.365 | 0.475 | 2.2 | 1.6 | 2.5
10043 | GLAZ150CF | GL | 150 | 0.470 | 0.465 | 0.475 | 0.43 | 0.425 | 0.435 | 2.5 | 1.6 | 2.5
10044 | GLAZ150CF | GL | 150 | 0.570 | 0.565 | 0.575 | 0.53 | 0.525 | 0.535 | 2.5 | 1.6 | 2.5
10045 | GLAZ150CF | GL | 150 | 0.670 | 0.665 | 0.675 | 0.63 | 0.625 | 0.635 | 2.5 | 2.2 | 3
10046 | GLAZ150CF | GL | 150 | 0.770 | 0.765 | 0.775 | 0.73 | 0.725 | 0.735 | 2.8 | 2.5 | 3.2
10047 | GLAZ150CF | GL | 150 | 0.870 | 0.865 | 0.875 | 0.83 | 0.825 | 0.835 | 2.8 | 2.8 | 3.2
10048 | GLAZ150CF | GL | 150 | 0.970 | 0.965 | 0.975 | 0.93 | 0.925 | 0.935 | 3 | 2.8 | 3.2
10049 | BGLAZ70CF | BGL | 70 | 0.500 | 0.495 | 0.505 | 0.43 | 0.425 | 0.435 | 2.5 | 1.6 | 2.5
10050 | BGLAZ70CF | BGL | 70 | 0.470 | 0.465 | 0.475 | 0.4 | 0.395 | 0.405 | 2.5 | 1.6 | 2.5
10051 | BGLAZ70CF | BGL | 70 | 0.450 | 0.445 | 0.455 | 0.38 | 0.375 | 0.385 | 2.5 | 1.6 | 2.5
10052 | BGLAZ70CF | BGL | 70 | 0.430 | 0.425 | 0.435 | 0.360 | 0.355 | 0.365 | 2.2 | 1.6 | 2.5
10053 | BGLAZ70CF | BGL | 70 | 0.400 | 0.395 | 0.405 | 0.33 | 0.325 | 0.335 | 2.2 | 1.6 | 2.5
10054 | BGLAZ70CF | BGL | 70 | 0.380 | 0.375 | 0.385 | 0.32 | 0.315 | 0.325 | 2 | 1.6 | 2.5
10055 | BGLAZ70CF | BGL | 70 | 0.350 | 0.345 | 0.355 | 0.29 | 0.285 | 0.295 | 2 | 1.6 | 2.5
10056 | BGLSAZ150CF | BGL | 150 | 0.850 | 0.845 | 0.855 | 0.805 | 0.8 | 0.81 | 2.80 | 2.5 | 3
10057 | BGLSAZ150CF | BGL | 150 | 0.900 | 0.895 | 0.905 | 0.855 | 0.85 | 0.86 | 2.80 | 2.5 | 3
10058 | BGLSAZ150CF | BGL | 150 | 1.000 | 0.995 | 1.005 | 0.955 | 0.95 | 0.96 | 3.00 | 2.8 | 3
10060 | BGLSAZ150CF | BGL | 150 | 1.200 | 1.195 | 1.205 | 1.155 | 1.15 | 1.16 | 3.20 | 2.8 | 3.2
10061 | BGLSAZ150CF | BGL | 150 | 1.400 | 1.395 | 1.405 | 1.355 | 1.35 | 1.36 | 3.60 | 3.2 | 4
10062 | BGLSAZ150CF | BGL | 150 | 1.600 | 1.595 | 1.605 | 1.555 | 1.55 | 1.56 | 4.00 | 3.2 | 4
10063 | CRFHCF | CR |  |  |  |  | 0.460 | 0.455 | 0.46 | 2.5 | 2.2 | 2.5
10064 | CRFHCF | CR |  |  |  |  | 0.480 | 0.475 | 0.48 | 2.5 | 2.2 | 2.8
10065 | CRFHCF | CR |  |  |  |  | 0.850 | 0.840 | 0.850 | 2.5 | 2.0 | 2.8
10066 | CRFHCF | CR |  |  |  |  | 0.330 | 0.320 | 0.340 | 2.0 | 1.8 | 2.2
10067 | CRFHCF | CR |  |  |  |  | 0.550 | 0.540 | 0.560 | 2.5 | 2.0 | 2.5
10068 | CRFHCF | CR |  |  |  |  | 0.510 | 0.500 | 0.520 | 2.5 | 2.0 | 2.5
10069 | CRFHCF | CR |  |  |  |  | 0.280 | 0.270 | 0.290 | 2.2 | 2.0 | 2.2
10070 | CRFHCF | CR |  |  |  |  | 0.380 | 0.370 | 0.390 | 2.2 | 2.0 | 2.2
10071 | CRFHCF | CR |  |  |  |  | 0.600 | 0.590 | 0.610 | 2.5 | 2.0 | 2.5
10072 | CRFHCF | CR |  |  |  |  | 0.900 | 0.890 | 0.910 | 2.8 | 2.5 | 3.0
10073 | CRFHCF | CR |  |  |  |  | 0.890 | 0.880 | 0.900 | 2.8 | 2.5 | 3.0
10074 | BGLAZ150CF | BGL | 150 | 0.700 | 0.695 | 0.705 | 0.660 | 0.655 | 0.665 | 2.5 | 2.2 | 2.5
10075 | BGLAZ150CF | BGL | 150 | 0.900 | 0.895 | 0.905 | 0.855 | 0.845 | 0.860 | 2.8 | 2.5 | 2.8
10076 | BGLAZ70CF | BGL | 70 | 0.700 | 0.695 | 0.705 | 0.665 | 0.660 | 0.670 | 2.5 | 2.2 | 2.8
10077 | BGLAZ70CF | BGL | 70 | 0.800 | 0.795 | 0.805 | 0.765 | 0.760 | 0.77 | 2.5 | 2.2 | 2.8
10078 | BGLAZ70CF | BGL | 70 | 0.900 | 0.895 | 0.905 | 0.865 | 0.860 | 0.870 | 2.8 | 2.5 | 3.0
10079 | BGLAZ70CF | BGL | 70 | 1.000 | 0.995 | 1.005 | 0.960 | 0.960 | 0.970 | 2.8 | 2.5 | 3.0
10080 | BGLAZ70CF | BGL | 70 | 1.200 | 1.195 | 1.205 | 1.165 | 1.160 | 1.170 | 2.8 | 2.5 | 3.0
10081 | GLAZ70CFPR | GL | 70 | 0.450 | 0.445 | 0.455 | 0.43 | 0.425 | 0.435 | 2.5 | 2.2 | 2.5
10082 | BGLAZ150CF | BGL | 150 | 0.500 | 0.495 | 0.505 | 0.430 | 0.425 | 0.435 | 2.5 | 2.2 | 2.5
10083 | BGLSAZ150CF | BGL | 150 | 0.950 | 0.945 | 0.955 | 0.905 | 0.900 | 0.910 | 2.8 | 2.5 | 3.0
10084 | BGLOEAZ150CF | BGL | 150 | 0.500 | 0.500 | 0.500 | 0.455 | 0.450 | 0.460 | 2.5 | 2.0 | 2.5
10085 | BGLAZ150CF | BGL | 150 | 1.200 | 1.195 | 1.205 | 1.155 | 1.550 | 1.160 | 3.0 | 2.8 | 3.2
10086 | BGLAZ150CF | BGL | 150 | 1.400 | 1.395 | 1.405 | 1.355 | 1.350 | 1.360 | 4.0 | 3.5 | 4.0
10087 | BGLOEAZ150CF | BGL | 150 | 0.500 | 0.495 | 0.505 | 0.455 | 0.450 | 0.460 | 2.0 | 1.6 | 2.2
10088 | GLAZ70CF | GL | 70 | 0.270 | 0.265 | 0.275 | 0.245 | 0.240 | 0.250 | 2.0 | 1.6 | 2.2
10089 | BGLSAZ150CF | BGL | 150 | 1.500 | 1.450 | 1.550 | 1.455 | 1.405 | 1.505 | 4.0 | 3.8 | 4.2
10090 | BGLOEAZ150CF | BGL | 150 | 0.500 | 0.50 | 0.50 | 0.455 | 0.450 | 0.460 | 2.5 | 2.0 | 2.5
10091 | BGLOEAZ150CF | BGL | 150 | 0.900 | 0.90 | 0.90 | 0.855 | 0.850 | 0.860 | 2.8 | 2.5 | 2.8
10092 | BGLAZ70CF | BGL | 70 | 1.400 | 1.395 | 1.405 | 1.360 | 1.360 | 1.360 | 3.5 | 3.2 | 4.0
10093 | BGLAZ70CF | BGL | 70 | 1.500 | 1.495 | 1.505 | 1.465 | 1.460 | 1.470 | 3.5 | 3.2 | 4.0
10094 | BGLAZ70CF | BGL | 70 | 1.600 | 1.595 | 1.605 | 1.565 | 1.560 | 1.570 | 3.5 | 3.2 | 4.0
10095 | BGLAZ70CF | BGL | 70 | 0.420 | 0.42 | 0.42 | 0.35 | 0.35 | 0.35 | 2.2 | 2.0 | 2.2
10096 | GLAZ150CF | GL | 150 | 0.470 | 0.47 | 0.47 | 0.43 | 0.43 | 0.43 | 2.2 | 2.0 | 2.2
10097 | BGLAZ70CF | BGL | 70 | 1.350 | 1.30 | 1.40 | 1.31 | 1.26 | 1.36 | 3.0 | 2.8 | 3.6
10098 |  |  | 70 | 1.150 | 1.10 | 1.20 | 1.11 | 1.06 | 1.16 | 3.0 | 2.8 | 3.6
10099 | CRFHCF | CR |  |  |  |  | 0.440 | 0.39 | 0.049 | 2.5 | 2.0 | 2.8
10100 | BGLOEAZ150CF | BGL | 150 | 0.470 | 0.42 | 0.52 | 0.425 | 0.375 | 0.475 | 2.5 | 2.2 | 2.8
10102 | GLAZ150CF | GL | 150 | 0.570 | 0.520 | 0.620 | 0.530 | 0.480 | 0.580 | 2.5 | 2.2 | 2.8
10103 | GLAZ100CF | GL | 100 | 0.370 | 0.32 | 0.42 | 0.33 | 0.28 | 0.38 | 2.2 | 2.0 | 2.5
10104 | BGLOEAZ70CF | BGL | 70 | 0.600 | 0.55 | 0.65 | 0.56 | 0.51 | 0.61 | 2.5 | 2.2 | 2.8
10105 | BGLAZ150CF | BGL | 150 | 1.000 | 0.95 | 1.05 | 0.955 | 0.905 | 1.005 | 2.8 | 2.5 | 3.2
10106 | BGLOEAZ150CF | BGL | 150 | 0.550 | 0.55 | 0.55 | 0.505 | 0.505 | 0.505 | 2.8 | 2.5 | 2.8
10107 | GLAZ150CF | GL | 150 | 0.470 | 0.420 | 0.520 | 0.430 | 0.380 | 0.480 | 2.20 | 2.0 | 2.5
10108 | GLAZ70CF | GL | 70 | 0.450 | 0.45 | 0.45 | 0.435 | 0.435 | 0.435 | 2.5 | 2.2 | 2.0
10109 | GLAZ70CF | GL | 70 | 0.550 | 0.55 | 0.55 | 0.535 | 0.535 | 0.535 | 2.5 | 2.2 | 2.0
10110 | BGLOEAZ70CF | BGL | 70 | 0.500 | 0.495 | 0.505 | 0.475 | 0.47 | 0.48 | 2.5 | 2.0 | 2.8
10111 | BGLOEAZ70CF | BGL | 70 | 0.350 | 0.345 | 0.355 | 0.325 | 0.32 | 0.33 | 2.2 | 2.0 | 2.5
10112 | BGLAZ150CF | BGL | 150 | 0.450 | 0.40 | 0.50 | 0.38 | 0.33 | 0.43 | 2.2 | 2.0 | 2.5
10113 | BGLAZ150CF | BGL | 150 | 0.470 | 0.42 | 0.52 | 0.40 | 0.35 | 0.45 | 2.2 | 2.0 | 2.5
10114 | GLAZ70CF | GL | 70 | 0.380 | 0.330 | 0.43 | 0.36 | 0.31 | 0.41 | 2.2 | 2.0 | 2.5
10115 | BGLAZ70CF | BGL | 70 | 0.600 | 0.55 | 0.65 | 0.53 | 0.48 | 0.58 | 2.5 | 2.0 | 2.8
10116 | GLAZ70CF | GL | 70 | 0.280 | 0.275 | 0.285 | 0.260 | 0.265 | 0.255 | 2.2 | 2.0 | 2.5
10117 | GLAZ70CF | GL | 70 | 0.320 | 0.315 | 0.325 | 0.30 | 0.295 | 0.305 | 2.0 | 1.6 | 2.2
10118 | GLAZ70CFPR | GL | 70 | 0.670 | 0.665 | 0.675 | 0.650 | 0.645 | 0.655 | 2.5 | 2.2 | 2.8
10119 | GLAZ70CFPR | GL | 70 | 0.420 | 0.415 | 0.425 | 0.395 | 0.390 | 0.400 | 2.2 | 2.0 | 2.5
10120 | CRFHCF | CR |  |  |  |  | 0.240 | 0.235 | 0.245 | 2.2 | 2.0 | 2.5
10121 | BGLAZ70CF | BGL | 70 | 0.800 | 0.795 | 0.805 | 0.77 | 0.765 | 0.775 | 2.8 | 2.5 | 3.0
10122 | BGLSAZ150CF | BGL | 150 | 0.900 | 0.900 | 0.900 | 0.855 | 0.855 | 0.855 | 2.8 | 3.0 | 2.8
10123 | BGLSAZ150CF | BGL | 150 | 1.600 | 1.600 | 1.600 | 1.155 | 1.155 | 1.155 | 2.8 | 3.0 | 3.8
10124 | BGLPTAZ70CF | BGL | 70 | 1.350 | 1.345 | 1.355 | 1.320 | 1.315 | 1.325 | 3.6 | 3.2 | 4.0
10125 | BGLPTAZ70CF | BGL | 70 | 1.150 | 1.145 | 1.155 | 1.120 | 1.115 | 1.125 | 3.0 | 2.8 | 3.2
10126 | CRFHCF | CR |  |  |  |  | 0.400 | 0.395 | 0.405 | 2.2 | 2.0 | 2.5
10127 | CRFHCF | CR |  |  |  |  | 0.270 | 0.265 | 0.275 | 2.2 | 2.0 | 2.5
10128 | CRFHCF | CR |  |  |  |  | 0.260 | 0.255 | 0.265 | 2.2 | 2.0 | 2.5
10129 | BGLPTAZ70CF | BGL | 70 | 0.900 | 0.895 | 0.905 | 0.855 | 0.850 | 0.860 | 2.8 | 2.8 | 3.2
10130 | CRFHCF | CR |  |  |  |  | 0.950 | 0.945 | 0.955 | 2.8 | 2.5 | 3.0
10131 | CRFHCF | CR |  |  |  |  | 1.150 | 1.145 | 1.155 | 3.0 | 2.8 | 3.2
10132 | CRFHCF | CR |  |  |  |  | 1.350 | 1.345 | 1.355 | 3.0 | 2.8 | 3.2
10133 | CRFHCF | CR |  |  |  |  | 1.550 | 1.545 | 1.555 | 3.6 | 3.2 | 4.0
10134 | BGLPTAZ70CF | BGL | 70 | 1.200 | 1.15 | 1.25 | 1.155 | 1.105 | 1.205 | 2.8 | 3.0 | 3.2
10135 | BGLPTAZ70CF | BGL | 70 | 1.400 | 1.35 | 1.45 | 1.36 | 1.31 | 1.41 | 3.6 | 3.2 | 4.0
10136 | BGLAZ185CF | BGL | 185 | 0.550 | 0.550 | 0.550 | 0.490 | 0.490 | 0.490 | 2.5 | 2.8 | 3
10137 | BGLAZ185CF | BGL | 185 | 0.750 | 0.750 | 0.750 | 0.690 | 0.690 | 0.690 | 2.5 | 2.8 | 3
10138 | BGLOEAZ150CF | BGL | 150 | 1.150 | 1.145 | 1.155 | 1.105 | 1.100 | 1.110 | 3.0 | 2.8 | 3.6
10139 | BGLPTAZ70CF | BGL | 70 | 1.000 | 0.995 | 1.005 | 0.960 | 0.955 | 0.965 | 3.0 | 2.8 | 3.6
10140 | CRFHCF | CR |  |  |  |  | 0.410 | 0.405 | 0.415 | 2.2 | 2.0 | 2.5
10141 | HRPOCF | HR | [7 empty] | 3.000 | 2.800 | 3.200
10142 | GLAZ100CF | GL | 100 | 0.350 | 0.345 | 0.355 | 0.33 | 0.325 | 0.335 | 2.2 | 2.0 | 2.5
10143 | GLAZ150CF | GL | 150 | 0.560 | 0.555 | 0.565 | 0.520 | 0.515 | 0.525 | 2.2 | 2.0 | 2.5
10144 | CRFHCF | CR |  |  |  |  | 0.800 | 0.795 | 0.805 | 2.8 | 2.5 | 3.0
10145 | GLAZ150CF | GL | 150 | 0.520 | 0.515 | 0.525 | 0.480 | 0.475 | 0.485 | 2.5 | 2.0 | 2.8
10146 | CRFHCF | CR |  |  |  |  | 0.250 | 0.200 | 0.300 | 2.0 | 1.6 | 2.2
10147 | GLAZ150CF | GL | 150 | 0.460 | 0.455 | 0.465 | 0.420 | 0.415 | 0.425 | 2.5 | 2.2 | 2.8
10148 | GLAZ150CF | GL | 150 | 0.340 | 0.345 | 0.335 | 0.300 | 0.295 | 0.305 | 2.2 | 2.0 | 2.5
10149 | BGLPTAZ70CF | BGL | 70 | 1.600 | 1.595 | 1.605 | 1.560 | 1.555 | 1.565 | 3.2 | 3.0 | 3.6
10150 | BGLPTAZ70CF | BGL | 70 | 0.800 | 0.795 | 0.805 | 0.760 | 0.755 | 0.765 | 2.8 | 2.8 | 3.0
10151 | GLAZ70CF | GL | 70 | 0.410 | 0.405 | 0.415 | 0.390 | 0.385 | 0.395 | 2.2 | 2.0 | 2.5
10152 | BGLOEAZ70CF | BGL | 70 | 0.800 | 0.795 | 0.805 | 0.780 | 0.775 | 0.785 | 2.8 | 2.5 | 3.0
10153 | BGLOEAZ70CF | BGL | 70 | 1.000 | 0.995 | 1.005 | 0.980 | 0.975 | 0.985 | 2.8 | 2.5 | 3.0
10154 | GLAZ70APSPCF | GL | 70 | 0.290 | 0.285 | 0.295 | 0.280 | 0.275 | 0.285 | 2.0 | 1.6 | 2.2
10155 | GLAZ70APSPCF | GL | 70 | 0.350 | 0.345 | 0.355 | 0.340 | 0.335 | 0.345 | 2.2 | 2.0 | 2.5
10156 | GLAZ70APSPCF | GL | 70 | 0.380 | 0.375 | 0.385 | 0.360 | 0.355 | 0.365 | 2.2 | 2.0 | 2.5
10157 | GLAZ70APSPCF | GL | 70 | 0.390 | 0.385 | 0.395 | 0.380 | 0.375 | 0.385 | 2.2 | 2.0 | 2.5
10158 | GLAZ70APSPCF | GL | 70 | 0.410 | 0.405 | 0.415 | 0.400 | 0.395 | 0.405 | 2.2 | 2.0 | 2.5
10159 | BGLSAZ165CF | BGL | 165 | 1.200 | 1.195 | 1.205 | 1.150 | 1.145 | 1.160 | 3.0 | 2.8 | 3.2
10160 | BGLPTAZ70CF | BGL | 70 | 1.500 | 1.450 | 1.550 | 1.460 | 1.455 | 1.650 | 3.2 | 3.0 | 3.6
10161 | BGLOEAZ70CF | BGL | 70 | 0.400 | 0.400 | 0.400 | 0.375 | 0.375 | 0.375 | 2 | 2.2 | 2.5
10162 | BGLOEAZ70CF | BGL | 70 | 0.500 | 0.500 | 0.500 | 0.475 | 0.475 | 0.475 | 2 | 2.2 | 2.5
10163 | BGLOEAZ70CF | BGL | 70 | 0.450 | 0.450 | 0.450 | 0.430 | 0.430 | 0.430 | 2 | 2.2 | 2.5
10164 | GLAZ70CF | GL | 70 | 0.340 | 0.335 | 0.345 | 0.320 | 0.315 | 0.325 | 2.2 | 2.0 | 2.5
10165 | CRFHCF | CR |  |  |  |  | 0.300 | 0.295 | 0.305 | 2.2 | 2.0 | 2.5
10166 | BGLSAZ165CF | BGL | 165 | 0.900 | 0.895 | 0.905 | 0.850 | 0.845 | 0.855 | 3.0 | 2.8 | 3.2
10167 | BGLSAZ200CF | BGL | 200 | 1.200 | 1.195 | 1.205 | 1.140 | 1.155 | 1.165 | 3.0 | 2.8 | 3.2
10168 | BGLSAZ200CF | BGL | 200 | 1.600 | 1.570 | 1.630 | 1.540 | 1.535 | 1.545 | 3.6 | 3.2 | 3.6
10169 | BGLSAZ150CF | BGL | 150 | 0.800 | 0.795 | 0.805 | 0.755 | 0.750 | 0.760 | 3.0 | 2.8 | 3.2
10170 | BGLAZ150CF | BGL | 150 | 1.500 | 1.495 | 1.505 | 1.455 | 1.450 | 1.460 | 3.2 | 3.0 | 3.6
10171 | HRPOCF | HR | [7 empty] | 2.000 | 2.000 | 2.000
10172 | HRPOCF | HR | [7 empty] | 2.500 | 2.500 | 2.500